## Sheet1
SPE | Anion | Cation | Cation_group | EH(eV) | EL(eV) | Eg (eV) | IP (eV) | EA (eV)
PVDF | alaninate_anion | 3-ethylthiazolium_cation | Thiazolium | -8.16 | -3.32 | 4.84 | 8.16 | 3.32
PVDF | alaninate_anion | 1-ethyl-3-methylpyridinium_cation | Pyridinium | -9.19 | -4.97 | 4.22 | 9.19 | 4.97
PVDF | alaninate_anion | 1,2,3,4,5-pentamethylimidazolium_cation | Imidazolium | -8.43 | -3.04 | 5.39 | 8.43 | 3.04
PVDF | alaninate_anion | 1-ethyl-2-3-methyl-imidazolium_cation | Imidazolium | -8.93 | -3.12 | 5.81 | 8.93 | 3.12
PVDF | alaninate_anion | diethyl-methylsulfonium_cation | Sulfonium | -8.41 | -2.74 | 5.67 | 8.41 | 2.74
PVDF | alaninate_anion | 1-ethyl-3,4-dimethylimidazolium_cation | Imidazolium | -8.87 | -3.14 | 5.73 | 8.87 | 3.14
PVDF | alaninate_anion | 1-ethyl-2,6-dimethylpyridinium_cation | Pyridinium | -9.25 | -4.78 | 4.47 | 9.25 | 4.78
PVDF | alaninate_anion | 1-ethyl-1-methyl-pyrrolidinium_cation | Pyrrolidinium | -9.33 | -2.77 | 6.56 | 9.33 | 2.77
PVDF | alaninate_anion | 4-(dimethylamino)-1-ethylpyridinium_cation | Pyridinium | -8.13 | -4.35 | 3.78 | 8.13 | 4.35
PVDF | alaninate_anion | 3-ethyl-imidazolium_cation | Imidazolium | -8.36 | -4.22 | 4.14 | 8.36 | 4.22
PVDF | alaninate_anion | hexamethylguanidinium_cation | Guanidinium | -8.3 | -3.81 | 4.49 | 8.3 | 3.81
PVDF | alaninate_anion | 1,3-diethylimidazolium_cation | Imidazolium | -9.03 | -3.37 | 5.66 | 9.03 | 3.37
PVDF | alaninate_anion | triethylsulfonium_cation | Sulfonium | -8.47 | -2.67 | 5.8 | 8.47 | 2.67
PVDF | alaninate_anion | 1-methyl-3-(1-methylethyl)imidazolium_cation | Imidazolium | -6.9 | -3.1 | 3.8 | 6.9 | 3.1
PVDF | alaninate_anion | 1-propylpyridinium_cation | Pyridinium | -9.29 | -5.16 | 4.13 | 9.29 | 5.16
PVDF | alaninate_anion | n,n-diethyl-n-methylethylammonium_cation | Ammonium | -8.39 | -4.24 | 4.15 | 8.39 | 4.24
PVDF | alaninate_anion | 1,2-diethyl-3-methylimidazolium_cation | Imidazolium | -8.75 | -3.04 | 5.71 | 8.75 | 3.04
PVDF | alaninate_anion | 2,4,5-trimethylimidazolium_cation | Imidazolium | -9.26 | -5.99 | 3.27 | 9.26 | 5.99
PVDF | alaninate_anion | 1,3-diethyl-4-methylimidazolium_cation | Imidazolium | -8.81 | -3.02 | 5.78 | 8.81 | 3.02
PVDF | alaninate_anion | 1-propyl-3-methyl-imidazolium_cation | Imidazolium | -8.93 | -3.23 | 5.7 | 8.93 | 3.23
PVDF | alaninate_anion | 1-isobutenyl-3-methylimidazolium_cation | Imidazolium | -8.95 | -3.29 | 5.66 | 8.95 | 3.29
PVDF | alaninate_anion | 3-methyl-1-propylpyridinium_cation | Pyridinium | -9.38 | -5.01 | 4.37 | 9.38 | 5.01
PVDF | alaninate_anion | 1-propenyl-3-methyl-imidazolium_cation | Imidazolium | -9.02 | -3.07 | 5.95 | 9.02 | 3.07
PVDF | alaninate_anion | 1-methyl-2-propylpyrazolium_cation | Pyrazolium | -9.13 | -3.01 | 6.12 | 9.13 | 3.01
PVDF | alaninate_anion | 1-propyl-2-3-methyl-imidazolium_cation | Imidazolium | -8.76 | -3.17 | 5.59 | 8.76 | 3.17
PVDF | alaninate_anion | ethyl-dimethyl-propylammonium_cation | Ammonium | -8.6 | -3.07 | 5.53 | 8.6 | 3.07
PVDF | alaninate_anion | di-ethyl-di-isopropylammonium_cation | Ammonium | -9.38 | -2.71 | 6.67 | 9.38 | 2.71
PVDF | alaninate_anion | 1-methyl-1-propylpyrrolidinium_cation | Pyrrolidinium | -8.42 | -4.25 | 4.17 | 8.42 | 4.25
PVDF | alaninate_anion | 1-(2-methoxyethyl)pyridinium_cation | Pyridinium | -9.05 | -5.09 | 3.96 | 9.05 | 5.09
PVDF | alaninate_anion | 1-ethyl-3-propylimidazolium_cation | Imidazolium | -8.93 | -3.23 | 5.7 | 8.93 | 3.23
PVDF | alaninate_anion | 1-(2-methoxyethyl)-3-methylimidazolium_cation | Imidazolium | -8.9 | -3.21 | 5.69 | 8.9 | 3.21
PVDF | alaninate_anion | dimethyl-phenylsulfonium_cation | Sulfonium | -8.43 | -4.44 | 3.99 | 8.43 | 4.44
PVDF | alaninate_anion | diethyl-methyl-propylammonium_cation | Ammonium | -8.4 | -4.08 | 4.32 | 8.4 | 4.08
PVDF | alaninate_anion | 1-methyl-1-propylpiperidinium_cation | Piperidinium | -9.26 | -2.71 | 6.55 | 9.26 | 2.71
PVDF | alaninate_anion | 3-propyl-imidazolium_cation | Imidazolium | -9.03 | -3.23 | 5.8 | 9.03 | 3.23
PVDF | alaninate_anion | 1-butyl-pyridinium_cation | Pyridinium | -9.28 | -4.91 | 4.37 | 9.28 | 4.91
PVDF | alaninate_anion | 1-(2-hydroxyethyl)-1-methylpyrrolidinium_cation | Pyrrolidinium | -7.4 | -3.18 | 4.22 | 7.4 | 3.18
PVDF | alaninate_anion | dimethylethanolammonium_cation | Ammonium | -9.26 | -2.6 | 6.66 | 9.26 | 2.6
PVDF | alaninate_anion | 1-methyl-3-(2-methylpropyl)imidazolium_cation | Imidazolium | -9 | -3.14 | 5.86 | 9 | 3.14
PVDF | alaninate_anion | ethyl-dimethyl-2-methoxyethylammonium_cation | Ammonium | -9.05 | -4.18 | 4.87 | 9.05 | 4.18
PVDF | alaninate_anion | 1-butyl-2-methylpyridinium_cation | Pyridinium | -8.72 | -5.08 | 3.64 | 8.72 | 5.08
PVDF | alaninate_anion | 1-(2-methoxyethyl)-1-methylpyrrolidinium_cation | Pyrrolidinium | -9.1 | -2.51 | 6.59 | 9.1 | 2.51
PVDF | alaninate_anion | butyltrimethylammonium_cation | Ammonium | -8.36 | -4.6 | 3.76 | 8.36 | 4.6
PVDF | alaninate_anion | 1-butyl-3-methyl-imidazolium_cation | Imidazolium | -8.82 | -3.22 | 5.6 | 8.82 | 3.22
PVDF | alaninate_anion | 4-methyl-n-butylpyridinium_cation | Pyridinium | -9.17 | -5.11 | 4.06 | 9.17 | 5.11
PVDF | alaninate_anion | 1-butyl-3-methyl-pyridinium_cation | Pyridinium | -9.13 | -5.2 | 3.93 | 9.13 | 5.2
PVDF | alaninate_anion | 1-butyl-2-3-methyl-imidazolium_cation | Imidazolium | -8.79 | -3.2 | 5.59 | 8.79 | 3.2
PVDF | alaninate_anion | 1-(ethoxymethyl)pyridinium_cation | Pyridinium | -9.03 | -5 | 4.03 | 9.03 | 5
PVDF | alaninate_anion | 1-butyl-4-(dimethylamino)-pyridinium_cation | Pyridinium | -8.24 | -4.24 | 4 | 8.24 | 4.24
PVDF | alaninate_anion | 1-(ethoxymethyl)-1-methylpyrrolidinium_cation | Pyrrolidinium | -9.13 | -2.63 | 6.5 | 9.13 | 2.3
PVDF | alaninate_anion | 1-butyl-3,4-dimethyl-pyridinium_cation | Pyridinium | -9.2 | -5.05 | 4.15 | 9.2 | 5.05
PVDF | alaninate_anion | 4,5-dichloro-1-ethyl-3-methylimidazolium_cation | Imidazolium | -7.69 | -3.26 | 4.43 | 7.69 | 3.26
PVDF | alaninate_anion | 1-(2-ethoxyethyl)-3-methyl-imidazolium_cation | Imidazolium | -8.87 | -3.18 | 5.69 | 8.87 | 3.18
PVDF | alaninate_anion | 1-butyl-1-methyl-pyrrolidinium_cation | Pyrrolidinium | -9.29 | -2.75 | 6.54 | 9.29 | 2.75
PVDF | alaninate_anion | 3-butyl-4-methylthiazolium_cation | Thiazolium | -8.03 | -3.42 | 4.61 | 8.03 | 3.42
PVDF | alaninate_anion | 1-(2-methoxyethyl)-1-methylpiperidinium_cation | Piperidinium | -7.72 | -3.84 | 3.88 | 7.72 | 3.84
PVDF | alaninate_anion | 1,1-dipropyl-pyrrolidinium_cation | Pyrrolidinium | -8.66 | -4.17 | 4.49 | 8.66 | 4.17
PVDF | alaninate_anion | 1-(2-hydroxyethyl)pyridinium_cation | Pyridinium | -9.34 | -5.06 | 4.28 | 9.34 | 5.06
PVDF | alaninate_anion | 1-butyl-3-ethylimidazolium_cation | Imidazolium | -9.05 | -3.28 | 5.77 | 9.05 | 3.28
PVDF | alaninate_anion | 1-butyl-1-ethyl-pyrrolidinium_cation | Pyrrolidinium | -7.96 | -3.14 | 4.82 | 7.96 | 3.14
PVDF | alaninate_anion | 1-(2-hydroxyethyl)-3-methylimidazolium_cation | Imidazolium | -9 | -3.21 | 5.79 | 9 | 3.21
PVDF | alaninate_anion | 1-butyl-1-methylpiperidinium_cation | Piperidinium | -9.32 | -4.22 | 5.1 | 9.32 | 4.22
PVDF | alaninate_anion | 1-(ethoxymethyl)-1-methylpiperidinium_cation | Piperidinium | -8.43 | -3.07 | 5.36 | 8.43 | 3.07
PVDF | alaninate_anion | 1-(2-ethoxyethyl)-1-methylpyrrolidinium_cation | Pyrrolidinium | -9.13 | -2.71 | 6.42 | 9.13 | 2.71
PVDF | alaninate_anion | 1-butyl-3-ethyl-pyridinium_cation | Pyridinium | -9.26 | -5.07 | 4.19 | 9.26 | 5.07
PVDF | alaninate_anion | 1-(ethoxymethyl)-3-methyl-imidazolium_cation | Imidazolium | -8.89 | -3.2 | 5.69 | 8.89 | 3.2
PVDF | alaninate_anion | 1-(3-methoxypropyl)pyridinium_cation | Pyridinium | -8.97 | -5.1 | 3.87 | 8.97 | 5.1
PVDF | alaninate_anion | tetra-methylammonium_cation | Ammonium | -9.23 | -2.67 | 6.56 | 9.23 | 2.67
PVDF | alaninate_anion | 1-pentylpyridinium_cation | Pyridinium | -9.12 | -4.98 | 4.14 | 9.12 | 4.98
PVDF | alaninate_anion | 1-butyl-imidazolium_cation | Imidazolium | -8.97 | -3.31 | 5.66 | 8.97 | 3.31
PVDF | alaninate_anion | 4-ethyl-4-methylmorpholinium_cation | Morpholinium | -8.2 | -3.37 | 4.83 | 8.2 | 3.37
PVDF | alaninate_anion | 1-(2-ethoxyethyl)-1-methylpiperidinium_cation | Piperidinium | -9.01 | -2.65 | 6.36 | 9.01 | 2.5
PVDF | alaninate_anion | 2-hydroxyethyl-ammonium_cation | Ammonium | -9.16 | -2.54 | 6.62 | 9.16 | 2.54
PVDF | alaninate_anion | 1-pentyl-3-methyl-imidazolium_cation | Imidazolium | -9.08 | -3.28 | 5.8 | 9.08 | 3.28
PVDF | alaninate_anion | 1-(3-hydroxypropyl)-1-methylpyrrolidinium_cation | Pyrrolidinium | -9.35 | -2.58 | 6.77 | 9.35 | 2.58
PVDF | alaninate_anion | 1-(3-methoxypropyl)-1-methylpyrrolidinium_cation | Pyrrolidinium | -8.29 | -4.43 | 3.86 | 8.29 | 4.43
PVDF | alaninate_anion | ethyl-(3-methoxypropyl)-dimethylammonium_cation | Ammonium | -9.08 | -2.74 | 6.34 | 9.08 | 2.74
PVDF | alaninate_anion | 1-methyl-1-pentylpyrrolidinium_cation | Pyrrolidinium | -8.32 | -4.98 | 3.34 | 8.32 | 4.98
PVDF | alaninate_anion | 1-methyl-3-(3-oxobutyl)-imidazolium_cation | Imidazolium | -8.71 | -3.91 | 4.8 | 8.71 | 3.91
PVDF | alaninate_anion | 1-(2-hydroxyethyl)-1-methylpiperidinium_cation | Piperidinium | -9.23 | -2.64 | 6.59 | 9.23 | 2.4
PVDF | alaninate_anion | 1-(3-methoxypropyl)-1-methylpiperidinium_cation | Piperidinium | -8.77 | -4.23 | 4.54 | 8.77 | 4.23
PVDF | alaninate_anion | 1,1-dimethyl-pyrrolidinium_cation | Pyrrolidinium | -9.45 | -2.57 | 6.88 | 9.45 | 2.57
PVDF | alaninate_anion | 1-(phenylmethyl)pyridinium_cation | Pyridinium | -9.3 | -5.14 | 4.16 | 9.3 | 5.14
PVDF | alaninate_anion | 1-ethyl-3-methyl-imidazolium_cation | Imidazolium | -8.99 | -3.33 | 5.66 | 8.99 | 3.33
PVDF | alaninate_anion | 4-(dimethylamino)-1-methylpyridinium_cation | Pyridinium | -8.1 | -4.34 | 3.76 | 8.1 | 4.34
PVDF | alaninate_anion | triethylpentylammonium_cation | Ammonium | -8.27 | -4.16 | 4.11 | 8.27 | 4.1
PVDF | alaninate_anion | trimethylethylammonium_cation | Ammonium | -9.34 | -2.7 | 6.64 | 9.34 | 2.7
PVDF | alaninate_anion | 1-ethyl-pyridinium_cation | Pyridinium | -9.33 | -5.05 | 4.28 | 9.33 | 5.05
PVDF | alaninate_anion | 1-ethyl-3-hydroxymethyl-pyridinium_cation | Pyridinium | -9.13 | -5.28 | 3.85 | 9.13 | 5.28
PVDF | alaninate_anion | ethyl-dimethylsulfonium_cation | Sulfonium | -8.53 | -2.54 | 5.99 | 8.53 | 2.54
PVDF | alaninate_anion | bis(2-methoxyethyl)ammonium_cation | Ammonium | -9.08 | -2.63 | 6.45 | 9.08 | 2.63
PVDF | alaninate_anion | tetrapropylammonium_cation | Ammonium | -8.03 | -4.9 | 3.13 | 8.03 | 4.9
PVDF | alaninate_anion | 1-hexyl-pyridinium_cation | Pyridinium | -9.14 | -5.06 | 4.08 | 9.14 | 5.06
PVDF | alaninate_anion | pyridinium_cation | Pyridinium | -9.39 | -4.88 | 4.51 | 9.39 | 4.88
PVDF | alaninate_anion | 1-hexyl-4-methyl-pyridinium_cation | Pyridinium | -9.15 | -4.85 | 4.3 | 9.15 | 4.85
PVDF | alaninate_anion | 1-hexyl-3-methyl-pyridinium_cation | Pyridinium | -9.21 | -4.94 | 4.27 | 9.21 | 4.94
PVDF | alaninate_anion | guanidinium_cation | Guanidinium | -9.37 | -2.92 | 6.45 | 9.37 | 2.92
PVDF | alaninate_anion | 1-(3-hydroxypropyl)-3-methyl-imidazolium_cation | Imidazolium | -7 | -3.6 | 3.4 | 7 | 3.6
PVDF | alaninate_anion | 1-hexyl-2-3-dimethyl-imidazolium_cation | Imidazolium | -7.1 | -3.75 | 3.35 | 7.1 | 3.75
PVDF | alaninate_anion | 1-hexyl-3-methyl-imidazolium_cation | Imidazolium | -8.97 | -3.22 | 5.75 | 8.97 | 3.22
PVDF | alaninate_anion | hexyltrimethylammonium_cation | Ammonium | -7.14 | -3.77 | 3.37 | 7.14 | 3.77
PVDF | alaninate_anion | 1,3 dibutylimidazolium_cation | Imidazolium | -9.1 | -2.66 | 6.44 | 9.1 | 2.66
PVDF | alaninate_anion | 1-benzyl-3-methyl-imidazolium_cation | Imidazolium | -9.09 | -4.56 | 4.53 | 9.09 | 4.5